## query (26)
Kategori | Monografinummer | Norsk navn | Engelsk navn | EN Beskrivelse
Tråder til humanmedisinsk bruk | 0317 | Catgut, steril | Catgut, sterile | Sterile catgut consists of sutures prepared from collagen taken from the intestinal membranes of mammals. After cleaning, the membranes are split longitudinally into strips of varying width, which, when assembled in small numbers, according to the diameter required, are twisted under tension, dried, polished, selected and sterilised. The sutures may be treated with chemical substances such as chromium salts to prolong absorption and glycerol to make them supple, provided such substances do not reduce tissue acceptability.
Tråder til humanmedisinsk bruk | 0666 | Syntetisk tråd, steril, enkelttrådet, resorberbar | Sutures, sterile synthetic absorbable monofilament | Sterile synthetic absorbable monofilament sutures consist of sutures prepared from a synthetic polymer, polymers or copolymers which, when introduced into a living organism, are absorbed by that organism and cause no undue tissue irritation. They consist of completely polymerised material. They occur as monofilament sutures. The sutures may be treated to facilitate handling and they may be coloured.
Tråder til humanmedisinsk bruk | 0667 | Syntetisk tråd, steril, spunnet, resorberbar | Sutures, sterile synthetic absorbable braided | Sterile synthetic absorbable braided sutures consist of sutures prepared from a synthetic polymer, polymers or copolymers which, when introduced into a living organism, are absorbed by that organism and cause no undue tissue irritation. They consist of completely polymerised material. They occur as multifilament sutures consisting of elementary fibres which are assembled by braiding. The sutures may be treated to facilitate handling and they may be coloured.
Tråder til humanmedisinsk bruk | 0324 | Tråd, steril, ikke-resorberbar | Sutures, sterile non-absorbable | Sterile non-absorbable sutures are sutures that, when introduced into a living organism, are not metabolised by that organism. Sterile non-absorbable sutures vary in origin, which may be animal, vegetable, metallic or synthetic. They occur as cylindrical monofilaments or as multifilament sutures consisting of elementary fibres that are assembled by twisting, cabling or braiding; they may be sheathed; they may be treated to render them non-capillary; they may be coloured.
Tråder til veterinærmedisinsk bruk | 0660 | Catgut, steril, i dispenser, til dyr | Catgut, sterile, in distributor for veterinary use | Sterile catgut in distributor for veterinary use consists of strands prepared from collagen taken from the intestinal membranes of mammals. After cleaning, the membranes are split longitudinally into strips of varying width, which, when assembled in small numbers, according to the diameter required, are twisted under tension, dried, polished, selected and sterilised. The strands may be treated with chemical substances such as chromium salts to prolong absorption and glycerol to make them supple, provided such substances do not reduce tissue acceptability.
Tråder til veterinærmedisinsk bruk | 0608 | Lintråd, steril, i dispenser til dyr | Linen thread, sterile, in distributor for veterinary use | Sterile linen thread in distributor for veterinary use consists of the pericyclic fibres of the stem of Linum usitatissimum L. The elementary fibres, 2.5-5 cm long, are assembled in bundles 30-80 cm long and spun into continuous lengths of suitable diameter. The thread may be creamy-white or may be coloured with colouring matter authorised by the competent authority. The thread is then sterilised.
Tråder til veterinærmedisinsk bruk | 3083 | Nylontråd, steril, i dispenser til dyr | Polyamide suture, sterile, in distributor for veterinary use | Sterile polyamide 6 suture in distributor for veterinary use is obtained by drawing through a suitable die a synthetic plastic material formed by the polymerisation of ε-caprolactam (azepan-2-one). Sterile polyamide 6/6 suture in distributor for veterinary use is obtained by drawing through a suitable die a synthetic plastic material formed by the polycondensation of hexamethylenediamine (hexane-1,6-diamine) and adipic acid (hexanedioic acid).
Tråder til veterinærmedisinsk bruk | 0606 | Silketråd, steril, i dispenser til dyr | Silk suture, sterile, braided, in distributor for veterinary use | Sterile braided silk suture in distributor for veterinary use is obtained by braiding a variable number of threads, according to the diameter required, of degummed silk obtained from the cocoons of the silkworm Bombyx mori L. It may be coloured with colouring matter authorised by the competent authority. The suture is then sterilised.
Tråder til veterinærmedisinsk bruk | 0607 | Terylentråd, steril, i dispenser til dyr | Poly(ethylene terephthalate) suture, sterile, in distributor for veterinary use | Sterile poly(ethylene terephthalate) suture in distributor for veterinary use is obtained by drawing poly(ethylene terephthalate) through a suitable die. The suture is prepared by braiding very fine filaments in suitable numbers, depending on the gauge required. It may be whitish in colour, or may be coloured with authorised colouring matter or pigments authorised by the competent authority. The suture is sterilised.
Tråder til veterinærmedisinsk bruk | 0605 | Tråd, steril, ikke-resorberbar, i dispenser, til dyr | Strands, sterile non-absorbable, in distributor for veterinary use | Sterile non-absorbable strands in distributor for veterinary use are strands which, when introduced into a living organism, are not metabolised by that organism. Sterile non- absorbable strands vary in origin, which may be animal, vegetable or synthetic. They occur as cylindrical monofilaments or as multifilament strands. Multifilament strands consist of elementary fibres which are assembled by twisting, cabling or braiding. Such strands may be sheathed. Sterile non- absorbable strands may be treated to render them non-capillary, and they may be coloured with colouring matter or pigments authorised by the competent authority. The strands are sterilised.